## Sheet1
Entry | X | Y | Z | sigma_X | a_X | lambda_X | costheta0_X | A_X | B_X | sigma_Y | a_Y | lambda_Y | costheta0_Y | A_Y | B_Y | sigma_Z | a_Z | lambda_Z | costheta0_Z | A_Z | B_Z | M1_Density | M1_Heat_capacity | M1_Electron_Affinity | M1_Electronegativity | M1_Ionization | M1_Melting_Point | M1_Boiling_Point | M1_ Conductivity | M1_Heat_of_Fusion | M1_Heat_of_Vap | M1_MW | M2_Density | M2_Heat_capacity | M2_Electron_Affinity | M2_Electronegativity | M2_Ionization | M2_Melting_Point | M2_Boiling_Point | M2_ Conductivity | M2_Heat_of_Fusion | M2_Heat_of_Vap | M2_MW | ht1 | ht2 | ht3 | rate | temp | ultimate stress/Gpa | moduls/Gpa
R271 | 12.88645801 | 14.88 | 3.747554 | 1.183 | 3.185 | 16.139 | 0.148 | 4.269 | 16.841 | 1.183 | 3.185 | 16.139 | 0.148 | 4.269 | 16.841 | 1.183 | 3.185 | 16.139 | 0.148 | 4.269 | 16.841 | 2.985 | 0.6 | 18.1 | 1.36 | 6.5614 | 1541 | 2830 | 15.8 | 14.1 | 314.2 | 44.96 | 6.24 | 0.2 | 190.2 | 2.1 | 9.0096 | 449.5 | 989.8 | 3 | 17.49 | 52.55 | 127.6 | 0 | 0 | 1 | 0.1 | 10 | 263.633 | 142.10808
R272 | 12.88645801 | 14.88 | 3.747554 | 1.183 | 3.185 | 16.139 | 0.148 | 4.269 | 16.841 | 1.183 | 3.185 | 16.139 | 0.148 | 4.269 | 16.841 | 1.183 | 3.185 | 16.139 | 0.148 | 4.269 | 16.841 | 2.985 | 0.6 | 18.1 | 1.36 | 6.5614 | 1541 | 2830 | 15.8 | 14.1 | 314.2 | 44.96 | 6.24 | 0.2 | 190.2 | 2.1 | 9.0096 | 449.5 | 989.8 | 3 | 17.49 | 52.55 | 127.6 | 0 | 0 | 1 | 0.1 | 50 | 249.011 | 145.2944
R273 | 12.88645801 | 14.88 | 3.747554 | 1.183 | 3.185 | 16.139 | 0.148 | 4.269 | 16.841 | 1.183 | 3.185 | 16.139 | 0.148 | 4.269 | 16.841 | 1.183 | 3.185 | 16.139 | 0.148 | 4.269 | 16.841 | 2.985 | 0.6 | 18.1 | 1.36 | 6.5614 | 1541 | 2830 | 15.8 | 14.1 | 314.2 | 44.96 | 6.24 | 0.2 | 190.2 | 2.1 | 9.0096 | 449.5 | 989.8 | 3 | 17.49 | 52.55 | 127.6 | 0 | 0 | 1 | 0.1 | 80 | 241.762 | 143.26204
R274 | 12.88645801 | 14.88 | 3.747554 | 1.183 | 3.185 | 16.139 | 0.148 | 4.269 | 16.841 | 1.183 | 3.185 | 16.139 | 0.148 | 4.269 | 16.841 | 1.183 | 3.185 | 16.139 | 0.148 | 4.269 | 16.841 | 2.985 | 0.6 | 18.1 | 1.36 | 6.5614 | 1541 | 2830 | 15.8 | 14.1 | 314.2 | 44.96 | 6.24 | 0.2 | 190.2 | 2.1 | 9.0096 | 449.5 | 989.8 | 3 | 17.49 | 52.55 | 127.6 | 0 | 0 | 1 | 0.2 | 10 | 274.146 | 141.09312
R275 | 12.88645801 | 14.88 | 3.747554 | 1.183 | 3.185 | 16.139 | 0.148 | 4.269 | 16.841 | 1.183 | 3.185 | 16.139 | 0.148 | 4.269 | 16.841 | 1.183 | 3.185 | 16.139 | 0.148 | 4.269 | 16.841 | 2.985 | 0.6 | 18.1 | 1.36 | 6.5614 | 1541 | 2830 | 15.8 | 14.1 | 314.2 | 44.96 | 6.24 | 0.2 | 190.2 | 2.1 | 9.0096 | 449.5 | 989.8 | 3 | 17.49 | 52.55 | 127.6 | 0 | 0 | 1 | 0.2 | 50 | 248.016 | 137.37816
R276 | 12.88645801 | 14.88 | 3.747554 | 1.183 | 3.185 | 16.139 | 0.148 | 4.269 | 16.841 | 1.183 | 3.185 | 16.139 | 0.148 | 4.269 | 16.841 | 1.183 | 3.185 | 16.139 | 0.148 | 4.269 | 16.841 | 2.985 | 0.6 | 18.1 | 1.36 | 6.5614 | 1541 | 2830 | 15.8 | 14.1 | 314.2 | 44.96 | 6.24 | 0.2 | 190.2 | 2.1 | 9.0096 | 449.5 | 989.8 | 3 | 17.49 | 52.55 | 127.6 | 0 | 0 | 1 | 0.2 | 80 | 259.728 | 121.42148
R277 | 12.88645801 | 14.88 | 3.747554 | 1.183 | 3.185 | 16.139 | 0.148 | 4.269 | 16.841 | 1.183 | 3.185 | 16.139 | 0.148 | 4.269 | 16.841 | 1.183 | 3.185 | 16.139 | 0.148 | 4.269 | 16.841 | 2.985 | 0.6 | 18.1 | 1.36 | 6.5614 | 1541 | 2830 | 15.8 | 14.1 | 314.2 | 44.96 | 6.24 | 0.2 | 190.2 | 2.1 | 9.0096 | 449.5 | 989.8 | 3 | 17.49 | 52.55 | 127.6 | 0 | 0 | 1 | 0.4 | 10 | 281.003 | 141.74332
R278 | 12.88645801 | 14.88 | 3.747554 | 1.183 | 3.185 | 16.139 | 0.148 | 4.269 | 16.841 | 1.183 | 3.185 | 16.139 | 0.148 | 4.269 | 16.841 | 1.183 | 3.185 | 16.139 | 0.148 | 4.269 | 16.841 | 2.985 | 0.6 | 18.1 | 1.36 | 6.5614 | 1541 | 2830 | 15.8 | 14.1 | 314.2 | 44.96 | 6.24 | 0.2 | 190.2 | 2.1 | 9.0096 | 449.5 | 989.8 | 3 | 17.49 | 52.55 | 127.6 | 0 | 0 | 1 | 0.4 | 50 | 273.245 | 139.06276
R279 | 12.88645801 | 14.88 | 3.747554 | 1.183 | 3.185 | 16.139 | 0.148 | 4.269 | 16.841 | 1.183 | 3.185 | 16.139 | 0.148 | 4.269 | 16.841 | 1.183 | 3.185 | 16.139 | 0.148 | 4.269 | 16.841 | 2.985 | 0.6 | 18.1 | 1.36 | 6.5614 | 1541 | 2830 | 15.8 | 14.1 | 314.2 | 44.96 | 6.24 | 0.2 | 190.2 | 2.1 | 9.0096 | 449.5 | 989.8 | 3 | 17.49 | 52.55 | 127.6 | 0 | 0 | 1 | 0.4 | 80 | 263.891 | 141.18908